## CaSiO3, 1150K, this work
P (GPa) | t (GPa) | error (GPa)
38.51046 | 0.5464 | 0.02732
38.80719 | 0.37792 | 0.0189
38.88553 | 0.30583 | 0.01529
43.77133 | 1.24663 | 0.06233
43.74935 | 0.91655 | 0.04583
45.87556 | 0.92316 | 0.04616
44.46767 | 0.84687 | 0.04234
38.71794 | 0.64789 | 0.03239
45.40347 | 0.8732 | 0.04366
50.88665 | 2.07165 | 0.10358
51.50625 | 1.71396 | 0.0857
52.51838 | 1.80995 | 0.0905
56.74551 | 2.84121 | 0.14206

## CaSiO3, 300K (Miyagi, 2009)
P (GPa) | t (GPa)
25.5 | 12.1
29.5 | 12.4
32.1 | 14.7
43.7 | 16.8
49.3 | 17.5

## MgFeO, 300K, (Marq&Miy, 2015)
P (GPa) | t (GPa)
8.41809 | 3.01176
8.15173 | 2.95794
14.395 | 2.8532
17.7598 | 2.67536
19.2426 | 3.24628
21.2332 | 3.04394
20.4297 | 3.54795
25.85 | 4.6808
29.1791 | 5.5142
34.6865 | 5.13367
36.0786 | 6.01256
38.1768 | 6.43923
39.7357 | 6.54915
40.1226 | 5.97821
40.4587 | 6.3724
39.2128 | 6.34685
44.0739 | 7.34637
47.8835 | 7.20437
46.1181 | 7.27145
47.2688 | 7.28623
48.4559 | 7.56396
47.3192 | 7.33192
47.4102 | 7.5641
49.0755 | 7.57604
48.5412 | 7.72074
48.7456 | 7.84758
48.9677 | 8.32481
53.2529 | 8.34276
53.9765 | 8.35764
54.7036 | 8.79204
56.1847 | 8.66871
56.7189 | 8.78945
59.2186 | 9.0973
60.5016 | 9.3442
59.7317 | 9.30821
59.0669 | 9.1682
61.1032 | 9.40391
61.1793 | 9.51411
61.2034 | 9.51084
61.8073 | 9.63224
63.5068 | 9.77144
64.7106 | 10.0416
63.1043 | 9.96945
69.7815 | 10.3943
69.7273 | 10.4403
71.8817 | 10.8929
72.783 | 10.9178
73.4694 | 10.8963
74.6878 | 10.9876
75.5877 | 11.0048

## MgFeO, HT, (Immoor, 2018)
P (GPa) | t (GPa)
19.6 | 1.96419
24.5 | 3.0605
27.5 | 3.55787
30.8 | 3.83867
35.1 | 4.49951
39.1 | 4.64025

## Bm, 1150K see Methods
P (GPa) | t (GPa)
30 | 6.42405
31 | 6.69845
32 | 6.97285
33 | 7.24725
34 | 7.52165
35 | 7.79605
36 | 8.07045
37 | 8.34485
38 | 8.61925
39 | 8.89365
40 | 9.16805
41 | 9.44245
42 | 9.71685
43 | 9.99125
44 | 10.26565
45 | 10.54005
46 | 10.81445
47 | 11.08885
48 | 11.36325
49 | 11.63765
50 | 11.91205
51 | 12.18645
52 | 12.46085
53 | 12.73525
54 | 13.00965
55 | 13.28405
56 | 13.55845
57 | 13.83285
58 | 14.10725
59 | 14.38165
60 | 14.65605
61 | 14.93045
62 | 15.20485
63 | 15.47925
64 | 15.75365
65 | 16.02805
66 | 16.30245
67 | 16.57685
68 | 16.85125
69 | 17.12565
70 | 17.40005
71 | 17.67445
72 | 17.94885
73 | 18.22325
74 | 18.49765
75 | 18.77205

## Bm, 1000K, (Couper, 2020)
P (GPa) | t (GPa)
37 | 5.67243
38 | 6.72277
39 | 6.19013

## Bm, 2750K, (Girard, 2016)
P (GPa) | t (GPa)
27.5 | 5.5